## GJP INSPECTION REPORT
RANDOM INSPECTION REPORT & FAILURE DATA | [16 empty] | RESULT: |  | FAILED |  |  | KEY ITEMS: |  |  | AQL 0.1 | XIAMEN SMARK IMP.& EXP. CO., LTD.
[17 empty] | MENU |  | A | INSPECTION |  | MAIN ITEMS: |  |  | AQL 1
[17 empty] | UNDER ISO 2859-81 TOLERANCE |  |  |  |  | SECONDARY ITEMS: |  |  | AQL 4
Date: |  | YYYY-MM-DD | [14 empty] | AUTHORISED BY: |  |  | * * *
QC Ref.No.: |  | GJP- * * * |  |  |  |  | Client Ref.No.: |  |  |  | * * * | [6 empty] | Client: |  | * * *
Item: |  | 6203-ZZ V2 |  |  |  |  | Manufactured by: |  |  |  | * * * | [5 empty] | Supplier: |  |  | * * *
Marking: |  | 6203 Z |  |  |  |  | Shipment Quantity: |  |  |  | 30000 |  |  |  | Pcs. |  | Test Pieces: |  |  | 125 |  |  |  | Pcs.
№ | Inspection Item |  | Nominal (mm) | Tolerance(µm) |  | 1 | 2 | 3 | 4 | 5 | 6 | 7 | 8 | 9 | 10 | 11 | 12 | 13 | 14 | 15 | 16 | 17 | 18 | 19 | 20
|  |  |  | min. | max.
1 | △dmp |  | 17 | -8 | 0 | 1: 1.5
2 | Vdp |  |  | 0 | 6 | bar: 1
3 | Vdmp |  |  | 0 | 6 | bar: 1
4 | △Dmp |  | 40 | -11 | 0 | bar: 1
5 | VDp |  |  | 0 | 16 | bar: 1
6 | VDmp |  |  | 0 | 8 | bar: 1
7 | △Bs |  | 12 | -120 | 0 | bar: 1
8 | △Cs |  | 12 | -120 | 0 | bar: 1
9 | △Ts
10 | Sd
11 | SD
12 | Kia
13 | Kea
14 | Sia
15 | Sea
16 | VBs |  |  | 0 | 20 | bar: 1
17 | VCs |  |  | 0 | 20 | bar: 1
18 | Gr |  |  | 11 | 25 | bar: 1
19 | Hardness(HRC) |  |  | 60 | 65 | bar: 1; Shipment Quantity: 5; 30000 8; Pcs. 11; Test Pieces: 14; 125 17
20 | Vibrations | dB |  | 0 | 41 | bar: 1
21 |  | VL |  | 0 | 110 | 1: 115; Shipment Quantity: 2: 120; Shipment Quantity: 3: 124; Shipment Quantity: 4: 130; Shipment Quantity: 5: 120; 30000 6: 115; 30000 7: 120
22 |  | VM |  | 0 | 78 | 1: √; Shipment Quantity: 2: √; Shipment Quantity: 3: √; Shipment Quantity: 4: √; Shipment Quantity: 5: 96; 30000 6: √; 30000 7: √
23 |  | VH |  | 0 | 60 | bar: 1 to 30000 7
24 | Remainder Magnetism(mT) |  |  | 0 | 0.5 | bar: 1
25 | Remark |  | Gr and Hardness(HRC) are specified by the client.
26 | Grease Fill(g.) | bar: 1