## Sheet1
|  | DATE: |  | 06 年9月18日 | [14 empty] | INSPECTION WAY: | RANDOM CHECKING
|  | CODE: |  | GJP/NUW1-060918-002 | [14 empty] | CUSTOMER:
|  | ITEM: |  | 607 2RS | [12 empty] | TOTAL QTY: |  |  | 2000PCS
|  | MARKING: | [13 empty] | INSPECTION QTY: |  |  |  | 50 |  |  |  | PCS
№ | Inspection Item |  | Nominal (mm) | Tolerance(µm) |  | 1 | 2 | 3 | 4 | 5 | 6 | 7 | 8 | 9 | 10 | 11 | 12 | 13 | 14 | 15 | 16 | 17 | 18 | 19 | __0
|  |  |  | min | max
1 | △dmp |  | 7 | -8 | 0 | bar: 1
| △ds | MAX
MIN
2 | Vdp |  |  |  | 8 | bar: 1
3 | Vdmp |  |  |  | 6 | bar: 1
4 | △Dmp |  | 19 | -9 | 0 | 1: -10; 2: -10.5; 3: -10.5; 4: -10.5; 5: -10.5; 6: -10.5; 7: -10.5; 8: -10.5
| △Ds | MAX
MIN
5 | VDp
6 | VDmp |  |  |  | 7 | bar: 1
7 | △Bs |  | 6 | -120 | 0 | bar: 1
8 | △Cs |  | 6 | -120 | 0 | bar: 1
9 | △Ts
10 | Sd
11 | SD |  |  |  |  | INSPECTION QTY: 11: "OK" HERE MEANS"QUALIFIED PRODUCTS AFTER CHECKING.
12 | Kia
13 | Kea
14 | Sia
15 | VCs |  |  |  | 15 | bar: 1
16 | VBs |  |  |  | 15 | bar: 1
17 | Gr
18 | Gr
19 | 硬度 (HRC) |  |  | 60 | 64
20 | NOISE | dB | Z2 |  | 35 | bar: 1
21 |  | VL | V2 |  | 72 | 1: THERE ARE 26 PCS OF BEARING COULD NOT REACH THE GRADE V2, BUT CAN REACH THE GRADE V1.
22 |  | VM |  |  | 48
23 |  | VH |  |  | 40
24 | MAGNETIC(mT) |  |  |  | 0.4 | bar: 1
25 | SEAL/SHIELD
26 | OUTLOOKING |  | OK